## Лист1
ООО "Металлснабресурс" г.Омск
т: +79136718481
E-mail: david-mirakyan@mail.ru
БЫСТРОРЕЗЫ
Декабрь 2018
Марка | Диаметр, раскрой | Кол-во кг | Примечание
Р18 | ф 23 | 6.9
Р18 | ф30 | 32.5 | 1,38-2,17
Р18 | ф 50 | 12.5 | 0,34-0,46
Р18 | ф 60 | 10.2 | 0.45
Р18 | 31x90x1260 | 164.9
Р18 | 31х90х1250
Р18 | 31х90х1100
Р18 | 31х90х1030
Р18 | 31х90х925
Р6М5 | ф 18 | 7
Р6М5 | ф 32 | 57.5 | 0,55-0,75
Р6М5 | ф33 | 4.6 | 0.67
Р6М5 | ф40 | 16.4 | 0,52-0,58
Р6М5 | ф 90 | 55 | 1.05 | без отбоя
Р6М5 | ф 90 | 49 | 0.94 | без отбоя
Р6М5 | ф 90 | 51 | 0.975 | без отбоя
Р6М5 | ф 90 | 52 | 0.99 | без отбоя
Р6М5 | ф 90 | 50 | 0.955 | без отбоя
Р6М5 | ф 90 | 49 | 0.935 | без отбоя
Р6М5 | ф 90 | 51 | 0.97
Р6М5К5 | ф10 | 70 | 2.5
Р6М5К5 | ф12 | 26.2 | 0,5-0,68
Р6М5К5 | ф 12,5 | 93.6 | 0,57-1,8
Р6М5К5 | ф15 | 22 | 3
Р6М5К5 | ф16 | 8.9 | 0,46-1,17
Р6М5К5 | ф17 | 38 | 1,5-3
Р9К5 | ф 6,5 | 20
Р9К5 | ф 9 | 2.2 | 1,22-1,79
Р9К5 | ф 17 | 9.8 | 1,36-1,45
Р9К5 | ф25 | 3.6 | 0.88
Р9К5 | ф 70 | 58
Р6М5Ф3 | ф 8 | 1.6 | 0.195
Р9Ф5 | ф 9 | 13.2 | 0.84
Р9К5 | ф 90 | 93.4 | 1.74
Р12Ф9 | ф 90 | 82.1 | 1.33
Р9М4КВ | ф 36 | 26.5
Р9Ф5 | ф 14 | 2.5
Р9 | ф20 | 460.2 | 2,83-3,34
Р9 | ф25 | 117.2 | 2,55-3,00
Р9М4К5 | ф 31 | 32.6 | 1,20-1,50
Р9М4К8 | ф 31 | 7.9 | 1.3
Р10К5Ф5 | ф 47 | 42.2 | 0,90-1,10
Р10К5Ф5 | ф 52 | 14.4 | 0.85
Р12Ф3 | ф50 | 39 | 2.41
К12ХМ3 | ф 30 | 6.3 | 1.13
8ХК15М2 | ф 56 | 245 | 2,5-2,6
Р9 | 6,5х18 | 93 | 1,70-2,86
Р9 | 12х20,5 | 35.3 | 2,46-2,84
Р9К10 | 12х25 | 37.1 | 1,23-1,78
Р9К10 | 20х20 | 222.2 | 1,35-1,75
Р9К10 | 90х20 | 222 | 1,12-1,76